## Plan1
Exp | cs | f | md | T | MTTF | WR | Ra | Rt | Kp | ROI | OEE
1 | 100 | 0.1 | 0.15 | 66 | 68.30622 | 0.004492413 | 0.62 | 3 | 3.66 | 0.07586632 | 0.5299059
2 | 225 | 0.1 | 0.15 | 33 | 33.78516 | 0.008885799 | 0.64 | 3 | 2.33 | 0.1693877 | 0.3917228
3 | 100 | 0.22 | 0.15 | 54 | 54.74244 | 0.005834864 | 2.14 | 7.26 | 3.47 | 0.1821866 | 0.3941808
4 | 225 | 0.22 | 0.15 | 30 | 32.36225 | 0.01140375 | 2.15 | 7.42 | 2.17 | 0.2888104 | 0.2493645
5 | 100 | 0.1 | 0.33 | 63 | 65.84266 | 0.004452981 | 0.65 | 3.02 | 5.2 | 0.07642368 | 0.5296324
6 | 225 | 0.1 | 0.33 | 31.5 | 32.36193 | 0.009629407 | 0.62 | 2.84 | 3.01 | 0.1649954 | 0.391424
7 | 100 | 0.22 | 0.33 | 53 | 53.80815 | 0.006625765 | 1.93 | 6.78 | 4.61 | 0.182497 | 0.3941074
8 | 225 | 0.22 | 0.33 | 31.5 | 33.5781 | 0.01096377 | 2.39 | 8.28 | 1.79 | 0.2888104 | 0.2494979
9 | 57.39 | 0.16 | 0.24 | 60.5 | 62.67153 | 0.004251859 | 0.67 | 2.9 | 5.51 | 0.06745047 | 0.5392665
10 | 267.61 | 0.16 | 0.24 | 25.5 | 27.45777 | 0.01271475 | 1.17 | 4.62 | 1.87 | 0.2620506 | 0.2740633
11 | 162.5 | 0.05 | 0.24 | 40 | 42.43185 | 0.007046176 | 0.31 | 1.84 | 4.32 | 0.05601566 | 0.5359594
12 | 162.5 | 0.26 | 0.24 | 41.5 | 43.49808 | 0.00835831 | 2.14 | 7.44 | 2.58 | 0.2751189 | 0.2756059
13 | 162.5 | 0.16 | 0.09 | 51.5 | 52.20209 | 0.006423278 | 1.2 | 4.56 | 2.28 | 0.2065944 | 0.3650804
14 | 162.5 | 0.16 | 0.39 | 48.5 | 49.16874 | 0.005760935 | 0.7 | 3.1 | 3.46 | 0.2049975 | 0.3648643
15 | 162.5 | 0.16 | 0.24 | 43.5 | 44.28407 | 0.007116896 | 0.81 | 3.94 | 3.47 | 0.2031 | 0.3644387
16 | 162.5 | 0.16 | 0.24 | 44.5 | 45.28377 | 0.006672575 | 0.82 | 3.15 | 3.42 | 0.2028374 | 0.3645314
17 | 162.5 | 0.16 | 0.24 | 42.5 | 43.28438 | 0.006515679 | 0.83 | 3.32 | 3.53 | 0.2033565 | 0.3643417
18 | 162.5 | 0.16 | 0.24 | 43.25 | 44.03415 | 0.006505297 | 0.81 | 3.96 | 3.41 | 0.2025684 | 0.3644148
19 | 162.5 | 0.16 | 0.24 | 44 | 44.78392 | 0.006469796 | 0.83 | 3.82 | 3.36 | 0.200974 | 0.367202